## Feuil1
Petite bobine a vide
INDUCTANCE |  | Fréqence | Bronze | Cuivre | Duralium | Alliage avec fer ?? | Alliage Acier
12,91µ |  | 1 kHz | 12,04µ | 11,02µ | 11,81µ | 13,13µ | 12,91µ
12,94µ |  | 10kHz | 10,52µ | 9,9µ | 10,47µ | 12,21µ | 12,48µ
25
50
75
12,89µ |  | 100kHz | 9,76µ | 9,53µ | 9,70µ | 10,57µ | 11,71µ
12,54µ |  | 1MhZ | 9,14µ | 9µ | 9,13µ | 9,48µ | 9,51µ
23,21µ |  | 10Mhz | 13,49µ | 13,31µ | 13,62µ | 13,55µ | 14,21µ
RESISTANCE |  | Fréqence | Bronze | Cuivre | Duralium | Alliage avec fer ?? | Alliage Acier
347,3m |  | 1 | 0.353 | 0.353 | 0.353 | 0.349 | 0.348
344,4m |  | 10 | 0.391 | 0.375 | 0.385 | 0.405 | 0.385
463,2m |  | 100 | 0.655 | 0.57 | 0.633 | 0.946 | 0.775
2.84 |  | 1000 | 3.08 | 2.75 | 2.98 | 4.54 | 5.34
413 |  | 10000 | 145.2 | 139.3 | 148.5 | 160.7 | 188
|  | S: | 19.6 | 19.65 | 87.6 | 225
Fréqence | Bronze | Cuivre | Duralium | Alliage avec fer ?? | Alliage Acier | plaque CNRS
1 kHz | 10.78 | 8.08 | 10.25 | 12.7 | 12.77 | 8.87
3,3kHz | 8.52 | 6.14 | 7.99 | 12.26 | 12.62 | 6.92
10kHz | 6.69 | 5.01 | 6.32 | 10.89 | 11.9 | 5.39
25kHz | 5.67 | 4.4 | 5.36 | 9.22 | 10.68 | 4.77
33kHz | 5.36 | 3.38 | 5.12 | 8.68 | 10.15 | 4.4
50kHz | 5 | 3.06 | 4.82 | 7.91 | 9.3 | 4.34
75kHz | 4.65 | 3.85 | 4.55 | 7.17 | 8.47 | 4.25 |  |  | 11,02µ | 11,81µ | 13,13µ | 12,91µ
100kHz | 4.39 | 3.56 | 4.38 | 6.37 | 7.55 | 4.29 |  | 10,52µ | 9,9µ | 10,47µ | 12,21µ | 12,48µ
500k | 2.78 | 2.62 | 2.79 | 3.85 | 4.4 | 2.74
1MhZ | 2.34 | 2.3 | 2.57 | 3.18 | 3.52 | 2.54
10Mhz | 2.03 | 1.61 | 2.32 | 2.53 | 2.24 | 2.11
[8 empty] | 9,76µ | 9,53µ | 9,70µ | 10,57µ | 11,71µ
[8 empty] | 9,14µ | 9µ | 9,13µ | 9,48µ | 9,51µ
Fréqence | Bronze | Cuivre | Duralium | Alliage avec fer ?? | Alliage Acier | plaque CNRS |  | 13,49µ | 13,31µ | 13,62µ | 13,55µ | 14,21µ
1 kHz | 0.357 | 0.359 | 0.358 | 0.346 | 0.344 | 0.357
3,3kHz | 0.395 | 0.384 | 0.393 | 0.369 | 0.357 | 0.38
10kHz | 0.468 | 0.424 | 0.457 | 0.479 | 0.438 | 0.421
25kHz | 0.587 | 0.495 | 0.567 | 0.748 | 0.709 | 0.485
33kHz | 0.643 | 0.527 | 0.611 | 0.876 | 0.865 | 0.516
50kHz | 0.749 | 0.596 | 0.708 | 1.13 | 1.187 | 0.583
75kHz | 0.9 | 0.699 | 0.842 | 1.472 | 1.63 | 0.679
100kHz | 1.047 | 0.808 | 0.98 | 1.86 | 2.16 | 0.774
500k | 2.62 | 1.94 | 2.46 | 5.45 | 7.12 | 1.83
1MhZ | 3.88 | 2.84 | 3.62 | 8.29 | 11.11 | 2.86
10Mhz | 16.78 | 11.88 | 15.22 | 37.98 | 51.57 | 30.4